## C型胶囊
斜交胎C型硫化胶囊规格表( DIAGONAL TIRE TYPE C CURING BLADDER SPEC TABLE)
胶囊 | 参考轮辋 | 夹缘内径 | 夹缘高度 | 夹缘宽度 | 颈部厚度 | 外直径 | 总高度 | 断面周长 | 排气线 | 适用轮
代号 | 直径 | Foot | Foot | Foot | Foot | Outside | Over-all | Effective | 型号 | 胎规格
Bladder | Reference | LD. | height | width | gauge | Diameter | height | periphery | Etch | Applied
code | Size | dB | a | b | to' | DB | HB | LB | page | Tyre
| (in) | (mm) | (mm) | (mm) | (mm) | (mm) | (mm) | (mm) |  | Section
C9001 | 20 | 140/380 | 28/26.5 | 14/13 | 12.5 | 590 | 592 | 778 | 4 | 9.00-20
C10001 | 20 | 140/380 | 28/26.5 | 14/13 | 12.5 | 630 | 626 | 832 | 3 | 10.00-20
C12002 | 20 | 140/380 | 28/26.5 | 14/13.5 | 12.7 | 660 | 690 | 912 | 4 | 12.00-20
C12-16.5 | 16.5 | 140/310 | 28/25.0 | 14/13 | 8 | 500 | 600 | 644 | 2 | 12-16.5
RC31-1 | 15 | 170/225 | 21/21 | 12.0/12.0 | 8 | 560 | 524 | 656 | 4
RC31-2 | 15 | 170/225 | 21.0/21.0 | 12.0/12.0 | 8 | 560 | 470 | 607 | 4
TS-1 |  | 170/225 | 24/24 | 12.0/12.0 | 7.6 | 470 | 248.4 | 379 | 3
TS-2 |  | 170/225 | 24/24 | 12.0/12.0 | 7.6 | 490 | 279.4 | 418 | 2
TS-3 |  | 170/225 | 24/24 | 12.0/12.0 | 7.6 | 500 | 302.4 | 444 | 2
RM12-3 |  | 145/257 | 13.9/15.5 | 14.5/10 | 6.9 | 510 | 218.6 | 510 | 4
RM12-4 |  | 145/257 | 13.9/15.5 | 14.5/10 | 7.5 | 545 | 229.4 | 545 | 4
RM12-5 |  | 145/257 | 13.9/15.5 | 14.5/10 | 6.9 | 560 | 242.8 | 560 | 4
RM12-9 |  | 145/257 | 13.9/15.5 | 14.5/10 | 6.9 | 495 | 235.4 | 540 | 4
RM12-10 |  | 145/257 | 13.9/15.5 | 14.5/10 | 7 | 516 | 241.4 | 569.9 | 4
RM12-11 |  | 145/257 | 13.9/15.5 | 14.5/10 | 6.9 | 537 | 252.4 | 593.3 | 4
RM13-5 |  | 145/280 | 15.4/15.5 | 15.0/15.5 | 8.3 | 623 | 328.6 | 717.3 | 4
HB3 |  | 170/225 | 23/23 | 11.0/11.0 | 7 | 450 | 350 | 441 | 4 | 华南
RAB15 | 15 | 152/225 | 21.5/19.5 | 13.5/17.2 | 7.5 | 490 | 366 | 503 | 2
B270-290x400x540 |  | 270/290 | 18.0/18.0 | 10.0/10.0 | 6 | 540 | 400 | 511 | 2 | 倍耐力
B270-290x295x475 |  | 270/290 | 18/18 | 10.0/10.0 | 6 | 475 | 295 | 375 | 2 | 倍耐力
B270-290x330x540 |  | 270/290 | 18/18 | 10.0/10.0 | 6 | 540 | 330 | 441 | 2 | 倍耐力
B270-290x300x540 |  | 270/290 | 18/18 | 10.0/10.0 | 6 | 540 | 300 | 411 | 2 | 倍耐力
B270-290x360x540 |  | 270/290 | 18/18 | 10.0/10.0 | 6 | 540 | 360 | 471 | 2 | 倍耐力
B270-290x296x515 |  | 270/290 | 18/18 | 10.0/10.0 | 6 | 515 | 296 | 396 | 2 | 倍耐力